## Folha1
Polymetallic_Nodule
|  | 2 MeV | [9 empty] | 700 keV
|  | 671119 |  | 671120 |  | 671121 |  | 671124 |  | 671126 |  | 672021 |  | 672022 |  | 672024
Z | El. | Conc. (wt.%) | Unc. (wt.%) | Conc. (wt.%) | Unc. (wt.%) | Conc. (wt.%) | Unc. (wt.%) | Conc. (wt.%) | Unc. (wt.%) | Conc. (wt.%) | Unc. (wt.%) | Conc. (wt.%) | Unc. (wt.%) | Conc. (wt.%) | Unc. (wt.%) | Conc. (wt.%) | Unc. (wt.%)
11 | Na | [10 empty] | 0.23 | 0.02 | 1.94 | 0.04 | 1.47 | 0.03
12 | Mg | [10 empty] | 1.505 | 0.015 | 3.54 | 0.02 | 2.503 | 0.015
13 | Al | [10 empty] | 1.103 | 0.012 | 3.994 | 0.016 | 3.263 | 0.016
14 | Si | 22.2 | 0.7 |  |  | 2.4 | 0.5 | 2.5 | 0.5 | 4.7 | 0.4 | 2.383 | 0.013 | 5.043 | 0.013 | 6.474 | 0.016
15 | P | [10 empty] | 0.065 | 0.007 | 0.703 | 0.009 | 0.91 | 0.01
16 | S | 0.145 | 0.014 | 0.037 | 0.014 | 0.62 | 0.04 | 0.077 | 0.015 | 0.58 | 0.03 | 0.089 | 0.004 | 0.584 | 0.006 | 0.348 | 0.005
17 | Cl | 1.53 | 0.02 | 0.056 | 0.005 | 2.14 | 0.03 | 0.075 | 0.006 | 2.92 | 0.03 | 0.044 | 0.004 | 1.652 | 0.009 | 1.202 | 0.007
19 | K | 3.816 | 0.016 |  |  | 0.74 | 0.01 | 0.362 | 0.005 | 0.476 | 0.005 | 0.279 | 0.011 | 0.535 | 0.007 | 0.404 | 0.006
20 | Ca | 2.61 | 0.01 | 39.51 | 0.07 | 12.14 | 0.04 | 36.68 | 0.07 | 5.055 | 0.015 | 34.86 | 0.09 | 2.482 | 0.015 | 2.428 | 0.014
22 | Ti | 0.531 | 0.003 | 0.022 | 0.001 | 0.216 | 0.005 | 0.1474 | 0.0022 | 0.653 | 0.004 | 0.15 | 0.011 | 0.673 | 0.012 | 1.213 | 0.018
23 | V | 0.029 | 0.002 |  |  | 0.051 | 0.004 |  |  | 0.105 | 0.004
25 | Mn | 8.477 | 0.012 | 0.049 | 0.0013 | 34.79 | 0.06 | 0.26 | 0.003 | 19.46 | 0.03 | 0.29 | 0.03 | 22.8 | 0.1 | 10.48 | 0.07
26 | Fe | 20.52 | 0.03 | 0.718 | 0.004 | 7.53 | 0.08 | 1.184 | 0.006 | 33.98 | 0.06 | 1.22 | 0.05 | 23.52 | 0.14 | 36.55 | 0.14
27 | Co | 0.33 | 0.04 |  |  | 0.7 | 0.03 | 0.005 | 0.004 | 0.57 | 0.07
28 | Ni | 0.378 | 0.004 | 0.029 | 0.009 | 2.26 | 0.02 | 0.04 | 0.01 | 0.461 | 0.006 |  |  | 0.55 | 0.04 | 0.27 | 0.03
29 | Cu | 0.2 | 0.003 | 0.0052 | 0.0013 | 0.642 | 0.013 | 0.0066 | 0.0016 | 0.149 | 0.004
30 | Zn | 0.064 | 0.002 | 0.0013 | 0.0005 | 0.213 | 0.009 | 0.008 | 0.001 | 0.13 | 0.004
33 | As | 0.0182 | 0.0016 | [6 empty] | 0.085 | 0.007
35 | Br | 0.0113 | 0.0023
38 | Sr | 0.026 | 0.004 | 0.099 | 0.008 | 0.09 | 0.02 | 0.082 | 0.009 | 0.16 | 0.01
39 | Y | 0.007 | 0.003
42 | Mo | 0.008 | 0.006 | [6 empty] | 0.055 | 0.014
58 | Ce |  |  | 0.006 | 0.003
59 | Pr |  |  | 0.007 | 0.003
82 | Pb |  |  |  |  | 0.064 | 0.016 |  |  | 0.05 | 0.03